## Sheet1
Manual Compaction
[11 empty] | Gsb=2.84 |  | Gsb =2.77150589
Sample ID | Binder % | Dry Wt | Wt under Water | SSD | Volume | Stability (KN) | Flow (mm) | Gmm | Gmb | Va | VMA | VFB | VMA | VFB
VG30 5%-1 | 5 | 1175 | 713 | 1178 | 465 | 18.2 | 2.5 | 2.6347 | 2.526882 | 4.091028 | 15.47403 | 73.56197 | 13.38508 | 69.43591
5.0-2 | 5 | 1188 | 726 | 1189 | 463 | 19.7 | 3.83 |  | 2.565875 | 2.61103 | 14.16968 | 81.57312 | 12.0485 | 78.329
5.5-1 | 5.5 | 1180 | 719 | 1181 | 462 | 17.2 | 3.54 | 2.612817376 | 2.554113 | 2.246802 | 15.0128 | 85.0341 | 12.91246 | 82.59974
5.5-2 | 5.5 | 1178 | 722 | 1172 | 450 | 17.3 | 3.58 |  | 2.617778 | -0.1898488 | 12.89437 | 101.4723 | 10.74167 | 101.7674
6.0-1 | 6 | 1171.5 | 714 | 1172 | 458 | 17.7 | 3.3 | 2.5910614 | 2.55786 | 1.281372 | 15.33843 | 91.646 | 13.24613 | 90.32644
6.0-2 ** | 6 | 1173.5 | 720 | 1174 | 454 | 16.2 | 5.21 |  | 2.584802 | 0.2415858613 | 14.4467 | 98.32774 | 12.33237 | 98.04104
6.5-1 | 6.5 | 1179 | 718 | 1179 | 461 | 15 | 5.78 | 2.56966474 | 2.557484 | 0.4740310598 | 15.80115 | 97.00002 | 13.72029 | 96.54504
Automatic Compaction
[11 empty] | Gsb = 2.84 |  | Gsb = 2.77150589
Sample ID | Binder % | Dry Wt | Wt under Water | SSD | Volume | Stability (KN) | Flow (mm) | Gmm | Gmb | Va | VMA | VFB | VMA | VFB
VG30 5%-1 | 5 | 1179 | 708.5 | 1181 | 472.5 | 21 | 4.57 | 2.6347 | 2.495238 | 5.293274566 | 16.53253 | 67.98267 | 14.46974 | 63.41832
5.0-2 | 5 | 1182 | 714 | 1184.5 | 470.5 | 21.2 | 4.44 | 2.6347 | 2.512221 | 4.648687 | 15.96444 | 70.88098 | 13.88761 | 66.52637
5.0-3 | 5 | 1180.5 | 708 | 1183 | 475 | 19 | 4.42 | 2.6347 | 2.485263 | 5.671873 | 16.8662 | 66.37136 | 14.81165 | 61.70669
5.5-1 | 5.5 | 1206 | 731 | 1206.5 | 475.5 | 22.2 | 3.54 | 2.612817376 | 2.536278 | 2.929396 | 15.60626 | 81.22935 | 13.52058 | 78.33379
5.5-2 | 5.5 | 1175 | 714 | 1175.5 | 461.5 | 20 | 3.52 | 2.612817376 | 2.546046 | 2.555551 | 15.28123 | 83.27654 | 13.18752 | 80.62145
5.5-3 | 5.5 | 1177 | 714 | 1178 | 464 | 18.6 | 2.35 | 2.612817376 | 2.536638 | 2.915605 | 15.59427 | 81.30335 | 13.50829 | 78.41618
6.0-1 | 6 | 1171.5 | 706 | 1173 | 467 | 15.3 | 3.68 | 2.5910614 | 2.508565 | 3.183872 | 16.97002 | 81.23825 | 14.91804 | 78.65758
6.0-2 | 6 | 1172 | 709 | 1173 | 464 | 16.3 | 4.19 | 2.5910614 | 2.525862 | 2.516317 | 16.39752 | 84.65428 | 14.3314 | 82.44193
6.0-3 | 6 | 1171 | 711 | 1172 | 461 | 17 | 3.58 | 2.5910614 | 2.54013 | 1.965652 | 15.92527 | 87.65703 | 13.84747 | 85.80498
6.5-1 | 6.5 | 1172 | 713 | 1173 | 460 | 12.5 | 4.55 | 2.5910614 | 2.547826 | 1.668633 | 16.11911 | 89.6481 | 14.0461 | 88.12031
6.5-2 | 6.5 | 1177.5 | 718 | 1178 | 460 | 12.8 | 4.32 | 2.5910614 | 2.559783 | 1.207181 | 15.72547 | 92.3234 | 13.64273 | 91.15148
6.5-3 | 6.5 | 1179.5 | 714 | 1180.5 | 466.5 | 11.5 | 3.96 | 2.5910614 | 2.528403 | 2.418252 | 16.75856 | 85.57005 | 14.70136 | 83.55083
properties |  | coarse aggregate | fine aggregate | filler
% |  | 38 | 46 | 16
bulk specific gravity Gsb |  | 2.73 | 2.77
Bulk SSD specific gravity |  | 2.76 | 2.85
apparent specific gravity Gsa |  | 2.84 | 3 | 2.88
water absoorbtion |  | 1.408% | 2.69
bulk specific gravity of agggregate | Gsb | 2.771506
| Gsb 2 ** | 2.84
| wt of Pyc | Pyc+sample | Pyc+sample+water | Pyc+water
loose aspahlt neat mix Gmm | 555 | 1049 | 1891 | 1584.5 |  | Gmm @ 5% | 2.634667
[6 empty] | Gse | 2.8787
Specific gravity of Bitumen Gb | 1.01
| Binder% | Stability | Flow | Va | VFB | VMA | Unit wt
| 5 | 18.95 | 3.165
| 5.5 | 17.25 | 3.65
| 6 | 16.95 | 4.25
| 6.5 | 15 | 5.78
| Binder % | Stability | Flow | Va | VMA | VFB | Unit wt
| 5 | 20.4 | 4.47 | 5.2 | 16.45 | 68.41
| 5.5 | 20.266 | 3.13 | 2.8 | 15.49 | 81.93
| 6 | 16.2 | 3.65 | 2.55 | 16.43 | 84.51
| 6.5 | 12.26 | 4.12 | 1.76 | 16.2 | 89.18