## Sheet1
Elements |  |  | WB 2.36 sample 1 RT | [5 empty] | WB 2.36 sample 2 TEMP 40
| Spot 1 | Area 1 | Area 2 | Area 3 | Spot 2 | Area 4 | Avg | Spot 1 | Spot 2 | Area 1 | Area 2 | Area 3 | Spot 3 | Spot 4 | Spot 5 | Area 4 | Avg
O K | 52 | 52.6 | 51.2 | 51.4 | 45.2 | 50.1 | 50.41667 | 49.6 | 58.4 | 53 | 53.6 | 54.2 | 47.2 | 52.9 | 48.3 | 56.4 | 52.62222
Mg K | 1 | 1.2 | 1.7 | 1.5 | 3.5 | 1.1 | 1.666667 | 0.7 | 0.9 | 0.7 | 1.2 | 1.2 | 1.2 | 0.6 | 1.1 | 1 | 0.9555556
Al K | 17.1 | 11 | 9.4 | 10.3 | 2.4 | 13.3 | 10.58333 | 9.8 | 7.5 | 15.3 | 6.3 | 7.3 | 6.4 | 10.2 | 11 | 6.3 | 8.9
Si K | 15.8 | 12.9 | 9.7 | 10.7 | 9.5 | 14.3 | 12.15 | 10 | 9.8 | 8.8 | 5.8 | 4.6 | 5.6 | 10.8 | 12.2 | 6.4 | 8.222222
Ca L | 10.8 | 9.8 | 11.7 | 12.1 | 9 | 7 | 10.06667 | 3.2 | 1.2 | 1.4 | 9.6 | 10.8 | 8.2 | 4.9 | 4.6 | 6 | 5.544444
Mn L | 0 | 0.7 | 0.3 | 1.1 | 2.5 | 1.8 | 1.066667 | 0 | 0.1 | 0.1 | 0 | 1.4 | 0.8 | 1.3 | 1.1 | 0.1 | 0.5444444
Fe L | 3.3 | 11.9 | 15.9 | 12.8 | 27.9 | 12.4 | 14.03333 | 26.7 | 22 | 20.7 | 23.5 | 20.6 | 30.7 | 19.4 | 21.6 | 23.9 | 23.23333
|  | WB 4.75 Sample RT | [7 empty] | WB 4.75 Sample TEMP 40
| Spot 1 | Spot 2 | Spot 3 | Area 1 | Avg |  |  | Elements | Spot 1 | Spot 2 | Area 1 | Area 2 | Area 3 | Area 4 | Spot 3 | Spot 4 | Avg
O K | 79.7 | 73.6 | 70.2 | 63.3 | 71.7 |  |  | O K | 74 | 10 | 62.2 | 72.4 | 69.2 | 67.8 | 76.6 | 72.7
Mg K | 1.6 | 1.7 | 1.5 | 1.4 | 1.55 |  |  | Mg K | 1.3 | 2.6 | 3 | 0.8 | 0.1 | 0.9 | 3.1 | 1.2
Al K | 1.1 | 2.7 | 4.2 | 4.3 | 3.075 |  |  | Al K | 24.5 | 2.1 | 19.1 | 12.3 | 23.5 | 10.7 | 8.2 | 17.8
Si K | 1.2 | 3.6 | 4 | 3.3 | 3.025 |  |  | Ca L | 0.2 | 3.9 | 8.1 | 5.3 | 0.7 | 5.6 | 6.2 | 4.2
Ca L | 7.8 | 6.9 | 9.2 | 17.7 | 10.4 |  |  | Mn L | 0 | 12 | 1 | 0.6 | 0 | 4.2 | 0.3 | 0.1
Mn L | 0 | 0 | 0 | 0.1 | 0.025 |  |  | Fe L | 0 | 69.4 | 6.7 | 8.5 | 6.5 | 10.7 | 5.6 | 4
Fe L | 8.5 | 11.5 | 11 | 9.9 | 10.225
|  | BSP 1 | [8 empty] | BSP 2
| Spot 1 | Spot 2 | Area 1 | Spot 3 | Area 2 | Avg |  |  | Spot 1 | Spot 2 | Area 1 | Area 2 | Area 3 | Spot 3 | Avg
O K | 62.6 | 64.4 | 59 | 61.9 | 60.7 | 61.72 |  | O K | 53.3 | 51.9 | 57 | 55.4 | 58.7 | 48.8 | 54.18333
Mg K | 8.5 | 7.3 | 6.3 | 7.1 | 5.3 | 6.9 |  | Mg K | 5.1 | 5.7 | 5.5 | 5 | 5.1 | 6.3 | 5.45
Al K | 15.7 | 12.3 | 10.4 | 11.4 | 12.9 | 12.54 |  | Al K | 7.8 | 9.4 | 8.8 | 8.3 | 7.4 | 11.8 | 8.916667
Ca L | 12.6 | 15.5 | 18.9 | 15.4 | 18.7 | 16.22 |  | Si K | 15.4 | 18 | 17.6 | 16.9 | 13.7 | 26.1 | 17.95
Mn L | 0.1 | 0.2 | 3.3 | 1.5 | 1 | 1.22 |  | Ca L | 17.4 | 12.3 | 10.5 | 13.8 | 13.9 | 6.9 | 12.46667
Fe L | 0.5 | 0.3 | 2.1 | 2.8 | 1.5 | 1.44 |  | Mn L | 0.7 | 1.7 | 0 | 0 | 0 | 0.1 | 0.4166667
[8 empty] | Fe L | 0.2 | 0.9 | 0.6 | 0.6 | 1.1 | 0.1 | 0.5833333
|  | PIT NON CO2 | [8 empty] | PIT CO2 TEMP 40
| Spot 1 | Area 1 | Area 2 | Spot 2 | Area 3 | Avg |  |  | Spot 1 | Spot 2 | Area 1 | Area 2 | Spot 3 | Spot 4 | Spot 5 | Avg
O K | 36.1 | 48.2 | 51.5 | 55.3 | 45.9 | 47.4 |  | O K | 54.3 | 56.2 | 50.5 | 58.4 | 47.3 | 56.9 | 50.3 | 53.41429
Mg K | 0 | 1.9 | 0.7 | 2.1 | 0.8 | 1.1 |  | Mg K | 0.2 | 1.2 | 0.6 | 1.2 | 0.3 | 1.7 | 2.4 | 1.085714
Al K | 4.3 | 9.3 | 7.3 | 4.1 | 6.6 | 6.32 |  | Al K | 10.6 | 9.4 | 13.6 | 15.3 | 12.2 | 21.2 | 2.9 | 12.17143
Si K | 18.6 | 15.6 | 13.3 | 12.2 | 14.1 | 14.76 |  | Si K | 27.4 | 20.1 | 27.3 | 16.8 | 31.7 | 13.2 | 20.7 | 22.45714
Ca K | 10.4 | 5.5 | 4.7 | 11.8 | 5.9 | 7.66 |  | Ca L | 0.3 | 4.2 | 1.3 | 1.2 | 6.6 | 0.1 | 2.5 | 2.314286
Fe K | 30.6 | 19.5 | 22.5 | 14.4 | 26.7 | 22.74 |  | Mn L | 0 | 0 | 0 | 0.1 | 0 | 0 | 9.5 | 1.371429
[8 empty] | Fe L | 7.1 | 8.9 | 6.7 | 7.1 | 1.8 | 6.8 | 11.8 | 7.171429