## Sheet1
Sieve Size | % | MSA - 13.2mm |  | BC-2 Grade
|  | 5 | 5.5 | 6 | 6.5 | 7
13.2 | 5 | 57 | 56.7 | 56.4 | 56.1 | 55.8
9.5 | 16 | 182.4 | 181.44 | 180.48 | 179.52 | 178.56
4.75 | 17 | 193.8 | 192.78 | 191.76 | 190.74 | 189.72
2.36 | 12 | 136.8 | 136.08 | 135.36 | 134.64 | 133.92
1.18 | 9 | 102.6 | 102.06 | 101.52 | 100.98 | 100.44
0.6 | 9 | 102.6 | 102.06 | 101.52 | 100.98 | 100.44
0.3 | 9 | 102.6 | 102.06 | 101.52 | 100.98 | 100.44
0.15 | 7 | 79.8 | 79.38 | 78.96 | 78.54 | 78.12
0.075 | 9 | 102.6 | 102.06 | 101.52 | 100.98 | 100.44
0 | 7 | 79.8 | 79.38 | 78.96 | 78.54 | 78.12
Sample |  | 1200 | 1200 | 1200 | 1200 | 1200
Aggregate |  | 1140 | 1134 | 1128 | 1122 | 1116
Binder |  | 60 | 66 | 72 | 78 | 84
10% Replacement C&D
Sieve Size | 5% |  | 5.5% |  | 6% |  | 6.5% |  | 7%
| 0.9A | 0.1CD | 0.9A | 0.1CD | 0.9A | 0.1CD | 0.9A | 0.1CD | 0.9A | 0.1CD
13.2 | 51.3 | 5.7 | 51.03 | 5.67 | 50.76 | 5.64 | 50.49 | 5.61 | 50.22 | 5.58
9.5 | 164.16 | 18.24 | 163.296 | 18.144 | 162.432 | 18.048 | 161.568 | 17.952 | 160.704 | 17.856
4.75 | 174.42 | 19.38 | 173.502 | 19.278 | 172.584 | 19.176 | 171.666 | 19.074 | 170.748 | 18.972
2.36 | 123.12 | 13.68 | 122.472 | 13.608 | 121.824 | 13.536 | 121.176 | 13.464 | 120.528 | 13.392
1.18 | 92.34 | 10.26 | 91.854 | 10.206 | 91.368 | 10.152 | 90.882 | 10.098 | 90.396 | 10.044
0.6 | 92.34 | 10.26 | 91.854 | 10.206 | 91.368 | 10.152 | 90.882 | 10.098 | 90.396 | 10.044
0.3 | 92.34 | 10.26 | 91.854 | 10.206 | 91.368 | 10.152 | 90.882 | 10.098 | 90.396 | 10.044
0.15 | 71.82 | 7.98 | 71.442 | 7.938 | 71.064 | 7.896 | 70.686 | 7.854 | 70.308 | 7.812
0.075 | 92.34 | 10.26 | 91.854 | 10.206 | 91.368 | 10.152 | 90.882 | 10.098 | 90.396 | 10.044
0 | 71.82 | 7.98 | 71.442 | 7.938 | 71.064 | 7.896 | 70.686 | 7.854 | 70.308 | 7.812
Total | 1026 | 114 | 1020.6 | 113.4 | 1015.2 | 112.8 | 1009.8 | 112.2 | 1004.4 | 111.6
Sample | 1200 |  | 1200 |  | 1200 |  | 1200 |  | 1200
Aggregate | 1140 |  | 1134 |  | 1128 |  | 1122 |  | 1116
Binder | 60 |  | 66 |  | 72 |  | 78 |  | 84
20% Replacement C&D
Sieve Size | 5% |  | 5.5% |  | 6% |  | 6.5% |  | 7%
| 0.8A | 0.2CD | 0.8A | 0.2CD | 0.8A | 0.2CD | 0.8A | 0.2CD | 0.8A | 0.2CD
13.2 | 45.6 | 11.4 | 45.36 | 11.34 | 45.12 | 11.28 | 44.88 | 11.22 | 44.64 | 11.16
9.5 | 145.92 | 36.48 | 145.152 | 36.288 | 144.384 | 36.096 | 143.616 | 35.904 | 142.848 | 35.712
4.75 | 155.04 | 38.76 | 154.224 | 38.556 | 153.408 | 38.352 | 152.592 | 38.148 | 151.776 | 37.944
2.36 | 109.44 | 27.36 | 108.864 | 27.216 | 108.288 | 27.072 | 107.712 | 26.928 | 107.136 | 26.784
1.18 | 82.08 | 20.52 | 81.648 | 20.412 | 81.216 | 20.304 | 80.784 | 20.196 | 80.352 | 20.088
0.6 | 82.08 | 20.52 | 81.648 | 20.412 | 81.216 | 20.304 | 80.784 | 20.196 | 80.352 | 20.088
0.3 | 82.08 | 20.52 | 81.648 | 20.412 | 81.216 | 20.304 | 80.784 | 20.196 | 80.352 | 20.088
0.15 | 63.84 | 15.96 | 63.504 | 15.876 | 63.168 | 15.792 | 62.832 | 15.708 | 62.496 | 15.624
0.075 | 82.08 | 20.52 | 81.648 | 20.412 | 81.216 | 20.304 | 80.784 | 20.196 | 80.352 | 20.088
0 | 63.84 | 15.96 | 63.504 | 15.876 | 63.168 | 15.792 | 62.832 | 15.708 | 62.496 | 15.624
Total | 912 | 228 | 907.2 | 226.8 | 902.4 | 225.6 | 897.6 | 224.4 | 892.8 | 223.2
Sample | 1200 |  | 1200 |  | 1200 |  | 1200 |  | 1200
Aggregate | 1140 |  | 1134 |  | 1128 |  | 1122 |  | 1116
Binder | 60 |  | 66 |  | 72 |  | 78 |  | 84
30% Replacement C&D
Sieve Size | 5% |  | 5.5% |  | 6% |  | 6.5% |  | 7%
| 0.7A | 0.3CD | 0.7A | 0.3CD | 0.7A | 0.3CD | 0.7A | 0.3CD | 0.7A | 0.3CD
13.2 | 39.9 | 17.1 | 39.69 | 17.01 | 39.48 | 16.92 | 39.27 | 16.83 | 39.06 | 16.74
9.5 | 127.68 | 54.72 | 127.008 | 54.432 | 126.336 | 54.144 | 125.664 | 53.856 | 124.992 | 53.568
4.75 | 135.66 | 58.14 | 134.946 | 57.834 | 134.232 | 57.528 | 133.518 | 57.222 | 132.804 | 56.916
2.36 | 95.76 | 41.04 | 95.256 | 40.824 | 94.752 | 40.608 | 94.248 | 40.392 | 93.744 | 40.176
1.18 | 71.82 | 30.78 | 71.442 | 30.618 | 71.064 | 30.456 | 70.686 | 30.294 | 70.308 | 30.132
0.6 | 71.82 | 30.78 | 71.442 | 30.618 | 71.064 | 30.456 | 70.686 | 30.294 | 70.308 | 30.132
0.3 | 71.82 | 30.78 | 71.442 | 30.618 | 71.064 | 30.456 | 70.686 | 30.294 | 70.308 | 30.132
0.15 | 55.86 | 23.94 | 55.566 | 23.814 | 55.272 | 23.688 | 54.978 | 23.562 | 54.684 | 23.436
0.075 | 71.82 | 30.78 | 71.442 | 30.618 | 71.064 | 30.456 | 70.686 | 30.294 | 70.308 | 30.132
0 | 55.86 | 23.94 | 55.566 | 23.814 | 55.272 | 23.688 | 54.978 | 23.562 | 54.684 | 23.436
Total | 798 | 342 | 793.8 | 340.2 | 789.6 | 338.4 | 785.4 | 336.6 | 781.2 | 334.8
Sample | 1200 |  | 1200 |  | 1200 |  | 1200 |  | 1200
Aggregate | 1140 |  | 1134 |  | 1128 |  | 1122 |  | 1116
Binder | 60 |  | 66 |  | 72 |  | 78 |  | 84